## Sheet1
References | NP | NP core size(nm) | Mean of NP core size | Extract agent (g) | Solvent (ml) | Volume of extract agent (ml) | Volume of AgNO3 (ml) | AgNO3 concentration (mM) | Reaction Temperature (0C) | Reaction Time(min) | Diameters of disks and wells (mm) | Incubate Temperature (0C) | Incubate Time (h) | Cell density of the inoculum(CFU/ml) | Method | Concentration μg/ml | Escherichia coli ZOI | Pseudomonas aeruginosa ZOI | S. aureus ZOI | Bacillus subtilis ZOI | Klebsiella pneumonia ZOI
1 | Ag | 23-10 | 16.5 | 50 | 100 | 1 | 10 | 0.1 | 62.5 | 20 | 6 | 37 | 24 | 150000000 | well | 250 | 24 | 29 | 23 | 25 | 0
2 | Ag | 50-107.3 | 78.65 | 100 | 200 | 20 | 180 | 0.1 | 80 | 60 | 6 | 37 | 24 | 150000000 | well | 50 | * | 10 | * | * | 14
2 | Ag | 50-107.3 | 78.65 | 100 | 200 | 20 | 180 | 0.1 | 80 | 60 | 6 | 37 | 24 | 150000000 | well | 100 | * | 12 | * | * | 17
2 | Ag | 50-107.3 | 78.65 | 100 | 200 | 20 | 180 | 0.1 | 80 | 60 | 6 | 37 | 24 | 150000000 | well | 250 | 11 | 16 | * | * | 20
2 | Ag | 50-107.3 | 78.65 | 100 | 200 | 20 | 180 | 0.1 | 80 | 60 | 6 | 37 | 24 | 150000000 | well | 500 | 14 | 22 | * | * | 23
4 | Ag | 85 | 85 | 4 | 40 | 1.5 | 30 | 1 | 24 | 120 | 6 | 37 | 24 | 150000000 | well | 10 | 6 | 6 | 7 | * | *
4 | Ag | 85 | 85 | 4 | 40 | 1.5 | 30 | 1 | 24 | 120 | 6 | 37 | 24 | 150000000 | well | 25 | 7 | 8 | 9 | * | *
4 | Ag | 85 | 85 | 4 | 40 | 1.5 | 30 | 1 | 24 | 120 | 6 | 37 | 24 | 150000000 | well | 50 | 8 | 9 | 10 | * | *
6 | Ag | 16.45 | 30.5 | 20 | 100 | 20 | 2 | 2 | 24 | * | 6 | 37 | 24 | 150000000 | well | 10000 | 14.67 | 12.67 | 14.67 |  | 13
6 | Ag | 16.45 | 30.5 | 20 | 100 | 20 | 2 | 2 | 24 | * | 6 | 37 | 24 | 150000000 | well | 20000 | 15.67 | 13 | 14.67 |  | 13.33
6 | Ag | 16.45 | 30.5 | 20 | 100 | 20 | 2 | 2 | 24 | * | 6 | 37 | 24 | 150000000 | well | 30000 | 15.67 | 13.67 | 15.33 |  | 13.67
6 | Ag | 16.45 | 30.5 | 20 | 100 | 20 | 2 | 2 | 24 | * | 6 | 37 | 24 | 150000000 | well | 40000 | 15.67 | 14.33 | 15.67 |  | 13.67
7 | Ag | 22-48 | 35 | 100 | 1000 | 100 | 100 | 1 | 28 | 2880 | 6 | 37 | 24 | 1000000 | well | 100 | * | * | 17 | * | *
7 | Ag | 25 | 25 | 100 | 1000 | 100 | 100 | 1 | 28 | 2880 | 6 | 37 | 24 | 1000000 | well | 100 | * | * | 14 | * | *
12 | Ag | 30-12 | 21 | 30 | 100 | 10 | 90 | 10 | 24 | 15 | 6 | 37 | 24 | 150000000 | well | 20 | 15 | 13 | 11 | * | *
12 | Ag | 30-12 | 21 | 30 | 100 | 10 | 90 | 10 | 24 | 15 | 6 | 37 | 24 | 150000000 | well | 10 | 13 | 11 | 10 | * | *
12 | Ag | 30-12 | 21 | 30 | 100 | 10 | 90 | 10 | 24 | 15 | 6 | 37 | 24 | 150000000 | well | 5 | 12 | 10 | 9 | * | *
12 | Ag | 30-12 | 21 | 30 | 100 | 10 | 90 | 10 | 24 | 15 | 6 | 37 | 24 | 150000000 | well | 2500 | 10 | 9 | 7 | * | *
13 | Ag | 20-30 | 25 | 20 | 100 | 50 | 50 | 1 | 28 | 45 | 6 | 37 | 24 | 150000000 |  | 50000 | 24 | 20 | 10 | 18 | 36
13 | Ag | 50-60 | 55 | 20 | 100 | 50 | 50 | 1 | 28 | 45 | 6 | 37 | 24 | 150000000 |  | 50000 | 22 | 18 | 10 | 16 | 24
13 | Ag | 90-100 | 95 | 20 | 100 | 50 | 50 | 1 | 28 | 45 | 6 | 37 | 24 | 150000000 |  | 50000 | 20 | 18 | 8 | 12 | 20
14 | Ag | 20-40 | 30 | * | * | 1 | 20 | 1 | 24 | 15 | 6 | 37 | 24 | 150000000 | well | 100 | 18 | 15 | 22 | * | 15
15 | Ag | 37 | 37 | 5 | 100 | 10 | 90 | 1 | 24 | 240 | 6 | 37 | 24 | 150000000 |  | 50 | * | 21 | * | 13 | *
15 | Ag | 37 | 37 | 5 | 100 | 10 | 90 | 1 | 24 | 240 | 6 | 37 | 24 | 150000000 |  | 70 | * | 23 | * | 16 | *
16 | Ag | 25-2 | 13.5 | 20 | 100 | 3 | 12 | 1 | 24 | 30 | 4 | 37 | 24 | 150000000 | well | 25 | 12 | 14 | 15 | * | *
16 | Ag | 25-2 | 13.5 | 20 | 100 | 3 | 12 | 1 | 24 | 30 | 4 | 37 | 24 | 150000000 | well | 50 | 14 | 18 | 17 | * | *
16 | Ag | 25-2 | 13.5 | 20 | 100 | 3 | 12 | 1 | 24 | 30 | 4 | 37 | 24 | 150000000 | well | 75 | 16 | 19 | 18 | * | *
16 | Ag | 25-2 | 13.5 | 20 | 100 | 3 | 12 | 1 | 24 | 30 | 4 | 37 | 24 | 150000000 | well | 100 | 17 | 20 | 20 | * | *
18 | Ag | 10 | 10 | 1 | 100 | 25 | 100 | 1 | 27 | 20 | 6 | 37 | 24 | 150000000 | well | 75 | 21 | 14 | 17 | * | *
19 | Ag | 40-60 | 50 | 10 | 100 | 5 | 45 | 1 | 24 | 20 | 7 | 37 | 24 | 150000000 | well | 25 | 16 | 21 | 13 | 18 | *
20 | Ag | 14.77 | 14.77 | 1 | 100 | 50 | 50 | 1 | 40 | 60 | 6 | 37 | 36 | 150000000 | well | 20 | 12 | * | 14 | * | *
20 | Ag | 14.77 | 14.77 | 1 | 100 | 50 | 50 | 1 | 40 | 60 | 6 | 37 | 36 | 150000000 | well | 40 | 15 | * | 16 | * | *
20 | Ag | 14.77 | 14.77 | 1 | 100 | 50 | 50 | 1 | 40 | 60 | 6 | 37 | 36 | 150000000 | well | 60 | 17 | * | 18 | * | *
20 | Ag | 14.77 | 14.77 | 1 | 100 | 50 | 50 | 1 | 40 | 60 | 6 | 37 | 36 | 150000000 | well | 80 | 18 | * | 20 | * | *
20 | Ag | 14.77 | 14.77 | 1 | 100 | 50 | 50 | 1 | 40 | 60 | 6 | 37 | 36 | 150000000 | well | 100 | 20 | * | 22 | * | *
21 | Ag | 27-8 | 17.5 | 10 | 100 | 10 | 100 | 0.1 | 24 | 30 | 6 | 37 | 24 | 150000000 |  | 100 | 12 | * | 14 | * | *
22 | Ag | 34-90 | 62 | 10 | 100 | 50 | 100 | 1 | 25 | 7200 | 6 | 37 | 18 | 100000000 | well | 5 | * | 8 | 0 | * | 8
22 | Ag | 34-90 | 62 | 10 | 100 | 50 | 100 | 1 | 25 | 7200 | 6 | 37 | 18 | 100000000 | well | 10 | * | 11 | 8 | * | 12
22 | Ag | 34-90 | 62 | 10 | 100 | 50 | 100 | 1 | 25 | 7200 | 6 | 37 | 18 | 100000000 | well | 15 | * | 13 | 12 | * | 15
22 | Ag | 34-90 | 62 | 10 | 100 | 50 | 100 | 1 | 25 | 7200 | 6 | 37 | 18 | 100000000 | well | 20 | * | 17 | 13 | * | 18
23 | Ag | 5 | 5 | * | * | 1 | 100 | 2 | 28 | 4320 | 6 | 37 | 24 | 150000000 | well | 25 | 13 | * | 19 | * | *
24 | Ag | 25-5 | 15 | 1 | 100 | 10 | 90 | 1 | 24 | 30 | 5 | 37 | 24 | 150000000 | well | 5 | * | 7 | * | * | *
24 | Ag | 25-5 | 15 | 1 | 100 | 10 | 90 | 1 | 24 | 30 | 5 | 37 | 24 | 150000000 | well | 10 | * | 9 | * | * | *
24 | Ag | 25-5 | 15 | 1 | 100 | 10 | 90 | 1 | 24 | 30 | 5 | 37 | 24 | 150000000 | well | 15 | * | 12 | * | * | *
25 | Ag | 100 | 100 | 5 | 100 | 5 | 95 | 1 | 30 | 4320 | 6 | 37 | 24 | 150000000 | disk | 100 | 15 | 10 | 9 | 19 | 14
25 | Ag | 100 | 100 | 5 | 100 | 5 | 95 | 1 | 30 | 4320 | 6 | 37 | 24 | 150000000 | disk | 50 | 11 | 9 | 8 | 17 | 13
25 | Ag | 100 | 100 | 5 | 100 | 5 | 95 | 1 | 30 | 4320 | 6 | 37 | 24 | 150000000 | disk | 25 | 9 | 9 | 8 | 16 | 12
25 | Ag | 100 | 100 | 5 | 100 | 5 | 95 | 1 | 30 | 4320 | 6 | 37 | 24 | 150000000 | disk | 12.5 | 7 | 6 | 4 | 13 | 11
26 | Ag | 65-12 | 38.5 | * | * | 20 | 50 | 1 | 37 | * | 6 | 37 | 24 | 150000000 | disk | 3 | 6 | 6 | * | 6 | *
26 | Ag | 65-12 | 38.5 | * | * | 20 | 50 | 1 | 37 | * | 6 | 37 | 24 | 150000000 | disk | 6 | 8 | 7 | * | 8 | *
26 | Ag | 65-12 | 38.5 | * | * | 20 | 50 | 1 | 37 | * | 6 | 37 | 24 | 150000000 | disk | 9 | 10 | 9 | * | 10 | *
26 | Ag | 65-12 | 38.5 | * | * | 20 | 50 | 1 | 37 | * | 6 | 37 | 24 | 150000000 | disk | 12 | 11 | 11 | * | 11 | *
27 | Ag | 30-4 | 17 | 10 | 100 | 10 | 90 | 1 | 40 | 20 | 6 | 37 | 24 | 150000000 | disk | 5 | 26 | * | 6 | 9 | *
27 | Ag | 30-4 | 17 | 10 | 100 | 10 | 90 | 1 | 40 | 20 | 6 | 37 | 24 | 150000000 | disk | 10 | 28 | * | 9 | 11 | *
27 | Ag | 30-4 | 17 | 10 | 100 | 10 | 90 | 1 | 40 | 20 | 6 | 37 | 24 | 150000000 | disk | 15 | 30 | * | 10 | 13 | *
27 | Ag | 30-4 | 17 | 10 | 100 | 10 | 90 | 1 | 40 | 20 | 6 | 37 | 24 | 150000000 | disk | 20 | 31 | * | 11 | 14 | *
27 | Ag | 30-4 | 17 | 10 | 100 | 10 | 90 | 1 | 40 | 20 | 6 | 37 | 24 | 150000000 | disk | 25 | 34 | * | 12 | 23 | *
28 | Ag | 3 | 3 | 10 | 100 | 10 | 10 | 1 | 100 | 300 | 6 | 37 | 12 | 100000000 | disk | 100 | 11 | * | 10 | * | *
28 | Ag | 3 | 3 | 10 | 100 | 10 | 10 | 1 | 100 | 300 | 6 | 37 | 12 | 100000000 | disk | 50 | 10 | * | 8 | * | *
28 | Ag | 3 | 3 | 10 | 100 | 10 | 10 | 1 | 100 | 300 | 6 | 37 | 12 | 100000000 | disk | 25 | 9 | * | 7 | * | *
28 | Ag | 3 | 3 | 10 | 100 | 10 | 10 | 1 | 100 | 300 | 6 | 37 | 12 | 100000000 | disk | 12.5 | 6 | * | 6 | * | *
28 | Ag | 3 | 3 | 10 | 100 | 10 | 10 | 1 | 100 | 300 | 6 | 37 | 12 | 100000000 | disk | 6.25 | 0 | * | 0 | * | *
28 | Ag | 3 | 3 | 10 | 100 | 10 | 10 | 1 | 100 | 300 | 6 | 37 | 12 | 100000000 | disk | 3.125 | 0 | * | 0 | * | *
29 | Ag | 18 | 18 | 50 | * | 5 | 1000 | 3 | 24 | 1440 | 6 | 37 | 24 | 150000000 | disk | 5 | 12 | * | 14 | * | *
29 | Ag | 18 | 18 | 50 | * | 5 | 1000 | 3 | 24 | 1440 | 6 | 37 | 24 | 150000000 | disk | 0.5 | 5 | * | 0 | * | *
29 | Ag | 18 | 18 | 50 | * | 5 | 1000 | 3 | 24 | 1440 | 6 | 37 | 24 | 150000000 | disk | 0.05 | 0 | * | 0 | * | *
30 | Ag | 70 | 70 | 10 | 100 | 1 | 100 | 1 | 24 | 50 | 7 | 35 | 24 | 150000000 | disk | 50 | 11 | * | 16 | * | *
30 | Ag | 25 | 25 | 10 | 100 | 1 | 100 | 1 | 24 | 50 | 7 | 35 | 24 | 150000000 | disk | 50 | 11 | * | 13 | * | *
30 | Ag | 35 | 35 | 10 | 100 | 1 | 100 | 1 | 24 | 50 | 7 | 35 | 24 | 150000000 | disk | 50 | 12 | * | 18 | * | *
30 | Ag | 24 | 24 | 10 | 100 | 1 | 100 | 1 | 24 | 50 | 7 | 35 | 24 | 150000000 | disk | 50 | 11 | * | 12 | * | *
31 | Ag | 20-25 | 22.5 | 2 | 20 | 10 | 20 | 1 | 24 | 30 | 6 | 37 | 24 | 150000000 |  | 50 | 3 | 1.5 | 7.5 | 9 | *
32 | Ag | 17 | 17 | 50 | 500 | 10 | 50 | 10 | 25 | 1440 | 6 | 37 | 24 | 150000000 |  | 200 | 15 | 12 | 10 | * | *
33 | Ag | 15-30 | 22.5 | 1 | 50 | 10 | 100 | 1 | 80 | 60 | 6 | 37 | 24 | 150000000 |  | 15 | 9 | * | * | * | *
34 | Ag | 30 | 30 | 100 | 200 | 2 | 20 | 1 | 30 | 180 | 6 | 37 | 24 | 150000000 |  | 20 | 8.5 | 9.5 | 9 | 13 | *
34 | Ag | 30 | 30 | 100 | 200 | 2 | 20 | 1 | 80 | 180 | 6 | 37 | 24 | 150000000 |  | 20 | 9.8 | 10.4 | 12.5 | 26 | *
35 | Ag | 24 | 24 | 20 | 100 | 3 | 120 | 1 | 24 | 15 | 6 | 37 | 24 | 150000000 |  | 15 | 10.8 | * | 10.8 | * | *
36 | Ag | 19-54 | 36.5 | 5 | 150 | 2 | 48 | 1 | 80 | 80 | 6 | 37 | 24 | 150000000 |  | 25 | 1.5 | * | 3 | * | *
36 | Ag | 19-54 | 36.5 | 5 | 150 | 2 | 48 | 1 | 80 | 80 | 6 | 37 | 24 | 150000000 |  | 50 | 2 | * | 3.5 | * | *
36 | Ag | 19-54 | 36.5 | 5 | 150 | 2 | 48 | 1 | 80 | 80 | 6 | 37 | 24 | 150000000 |  | 100 | 2.5 | * | 4.5 | * | *
37 | Ag | 22-38 | 37 | 100 | 750 | 20 | 80 | 20 | 24 | 180 | 5 | 37 | 24 | 150000000 | disk | 50 | 14.8 | * | 15.7 | * | 15.6
37 | Ag | 22-38 | 37 | 100 | 750 | 20 | 80 | 20 | 24 | 180 | 5 | 37 | 24 | 150000000 | disk | 100 | 12.3 | * | 15.6 | * | 14.7
37 | Ag | 22-38 | 37 | 100 | 750 | 20 | 80 | 20 | 24 | 180 | 5 | 37 | 24 | 150000000 | disk | 200 | 12.3 | * | 15.8 | * | 16.2
37 | Ag | 22-38 | 37 | 100 | 750 | 30 | 70 | 20 | 24 | 180 | 5 | 37 | 24 | 150000000 | disk | 50 | 15 | * | 16.9 | * | 17
37 | Ag | 22-38 | 37 | 100 | 750 | 30 | 70 | 20 | 24 | 180 | 5 | 37 | 24 | 150000000 | disk | 100 | 16.5 | * | 16.8 | * | 18.8
37 | Ag | 22-38 | 37 | 100 | 750 | 30 | 70 | 20 | 24 | 180 | 5 | 37 | 24 | 150000000 | disk | 200 | 14 | * | 19 | * | 23.9
37 | Ag | 22-38 | 37 | 100 | 750 | 40 | 60 | 20 | 24 | 180 | 5 | 37 | 24 | 150000000 | disk | 50 | 17 | * | 18.4 | * | 26
37 | Ag | 22-38 | 37 | 100 | 750 | 40 | 60 | 20 | 24 | 180 | 5 | 37 | 24 | 150000000 | disk | 100 | 20 | * | 19 | * | 20
37 | Ag | 22-38 | 37 | 100 | 750 | 40 | 60 | 20 | 24 | 180 | 5 | 37 | 24 | 150000000 | disk | 200 | 22 | * | 20 | * | 27
38 | Ag | 32.5 | 32.5 | 5 | 100 | 10 | 90 | 1 | 24 | 1440 | 10 | 37 | 24 | 150000000 |  | 250 | 16 | 14 | 14 | * | *
38 | Ag | 32.5 | 32.5 | 5 | 100 | 10 | 90 | 1 | 24 | 1440 | 10 | 37 | 24 | 150000000 |  | 350 | 15 | 18 | 14 | * | *
38 | Ag | 32.5 | 32.5 | 5 | 100 | 10 | 90 | 1 | 24 | 1440 | 10 | 37 | 24 | 150000000 |  | 450 | 17 | 19 | 15 | * | *
39 | Ag | 30.7 | 30.7 | 1.5 | 100 | 70 | 350 | 1 | 90 | 60 | 6 | 37 | 24 | 150000000 |  | 25 | 18 | * | 17 | 16 | *
40 | Ag | 14.16 | 14.16 | 25 | 100 | 10 | 90 | 1 | 24 | 120 | 6 | 37 | 24 | 150000000 |  | 50 | 14 | * | * | 9 | *
41 | Ag | 15-33 | 24 | 1 | 30 | 20 | 10 | 10 | 50 | 30 | 6 | 37 | 24 | 150000000 |  | 5000 | * | * | 10 | * | 9
41 | Ag | 15-33 | 24 | 1 | 30 | 20 | 10 | 10 | 50 | 30 | 6 | 37 | 24 | 150000000 |  | 10000 | * | * | 8 | * | 8
41 | Ag | 15-33 | 24 | 1 | 30 | 20 | 10 | 10 | 50 | 30 | 6 | 37 | 24 | 150000000 |  | 20000 | * | * | 11 | * | 10
42 | Ag | 21-173 | 97 | 5 | 250 | 250 | 250 | 0.1 | 24 | 120 | 6 | 37 | 24 | 150000000 |  | 100 | * | * | 23 | * | *
43 | Ag | 20-40 | 30 | 100 | 500 | 10 | 90 | 1 | 24 | 30 | 6 | 35 | 24 | 1000000 |  | 20 | 13 | 15 | 14 | * | 16
43 | Ag | 20-40 | 30 | 100 | 500 | 10 | 90 | 1 | 24 | 30 | 6 | 35 | 24 | 1000000 |  | 40 | 18 | 18 | 17 | * | 18
43 | Ag | 20-40 | 30 | 100 | 500 | 10 | 90 | 1 | 24 | 30 | 6 | 35 | 24 | 1000000 |  | 60 | 21 | 21 | 20 | * | 22
44 | Ag | 19 | 19 | * | * | 50 | 50 | 1 | 24 | 7200 | 6 | 33 | 24 | 150000000 |  | 25 | 13 | 11 | * | * | *
44 | Ag | 19 | 19 | * | * | 50 | 50 | 1 | 24 | 7200 | 6 | 33 | 24 | 150000000 |  | 50 | 15 | 12 | * | * | *
44 | Ag | 19 | 19 | * | * | 50 | 50 | 1 | 24 | 7200 | 6 | 33 | 24 | 150000000 |  | 75 | 16 | 13 | * | * | *
44 | Ag | 19 | 19 | * | * | 50 | 50 | 1 | 24 | 7200 | 6 | 33 | 24 | 150000000 |  | 100 | 17 | 12 | 19 | * | *
45 | Ag | 12 | 12 | * | * | 40 | 100 | 1 | 24 | 1440 | 8 | 37 | 24 | 150000000 |  | 100 | 16 | * | 6 | * | *
46 | Ag | 15-40 | 27.5 | 50 | 200 | 10 | 90 | 1 | 37 | 30 | 6 | 35 | 24 | 150000000 | well | 15 | 14 | * | 13 | * | *
46 | Ag | 15-40 | 27.5 | 50 | 200 | 10 | 90 | 1 | 37 | 30 | 6 | 35 | 24 | 150000000 | well | 20 | 15 | * | 14 | * | *
46 | Ag | 15-40 | 27.5 | 50 | 200 | 10 | 90 | 1 | 37 | 30 | 6 | 35 | 24 | 150000000 | well | 25 | 15 | * | 15 | * | *
46 | Ag | 15-40 | 27.5 | 50 | 200 | 10 | 90 | 1 | 37 | 30 | 6 | 35 | 24 | 150000000 | well | 30 | 16 | * | 16 | * | *
46 | Ag | 15-40 | 27.5 | 50 | 200 | 10 | 90 | 1 | 37 | 30 | 6 | 35 | 24 | 150000000 | well | 35 | 17 | * | 18 | * | *
47 | Ag | 20-12 | 16 | 5 | 100 | 10 | 50 | 1 | 24 | 15 | 6 | 37 | 24 | 150000000 |  | 2 | 3 | 5 | 3 | 5 | *
47 | Ag | 20-12 | 16 | 5 | 100 | 10 | 50 | 1 | 24 | 15 | 6 | 37 | 24 | 150000000 |  | 4 | 3 | 6 | 4 | 5 | *
47 | Ag | 20-12 | 16 | 5 | 100 | 10 | 50 | 1 | 24 | 15 | 6 | 37 | 24 | 150000000 |  | 6 | 4 | 7 | 5 | 6 | *
47 | Ag | 20-12 | 16 | 5 | 100 | 10 | 50 | 1 | 24 | 15 | 6 | 37 | 24 | 150000000 |  | 8 | 4 | 8 | 5 | 6 | *
48 | Ag | 100-1 | 50.5 | 5 | 100 | 10 | 90 | 1 | 24 | 60 | 6 | 37 | 24 | 150000000 |  | 100 | 13 | * | 14 | 18 | 10
49 | Ag | 30 | 30 | 1 | 100 | 10 | 100 | 1 | 24 | 120 | 6 | 37 | 24 | 100000 |  | 50 | 17 | 15 | 17 | * | *
50 | Ag | 17-40 | 28.5 | 20 | 250 | 10 | 40 | 1 | 24 | 720 | 6 | 37 | 24 | 150000000 |  | 25 | 13 | 16 | 14 | * | 14
50 | Ag | 17-40 | 28.5 | 20 | 250 | 10 | 40 | 1 | 24 | 720 | 6 | 37 | 24 | 150000000 |  | 50 | 18 | 20 | 17 | * | 20
50 | Ag | 17-40 | 28.5 | 20 | 250 | 10 | 40 | 1 | 24 | 720 | 6 | 37 | 24 | 150000000 |  | 100 | 21 | 22 | 21 | * | 25
51 | Ag | 71-110 | 90.5 | 10 | 100 | 10 | 90 | 1 | 24 | 10 | 6 | 35 | 24 | 1000000 |  | 5000 | 18.4 | 17.6 | 10.8 | 13.9 | 14.6
52 | Ag | 22 | 22 | 50 | 450 | 200 | 100 | 4 | 40 | 90 | 6 | 37 | 24 | 150000000 |  | 50 | * | * | * | * | 10
52 | Ag | 22 | 22 | 50 | 450 | 200 | 100 | 4 | 40 | 90 | 6 | 37 | 24 | 150000000 |  | 100 | * | * | * | * | 10.6
52 | Ag | 22 | 22 | 50 | 450 | 200 | 100 | 4 | 40 | 90 | 6 | 37 | 24 | 150000000 |  | 150 | * | * | * | * | 12
52 | Ag | 22 | 22 | 50 | 450 | 200 | 100 | 4 | 40 | 90 | 6 | 37 | 24 | 150000000 |  | 200 | * | * | * | * | 14
53 | Ag | 8 | 8 | 2 | 50 | 40 | 10 | 1 | 75 | 30 | 6 | 37 | 48 | 150000000 | disk | 50 | 7 | 8 | 4 |  | *
53 | Ag | 8 | 8 | 2 | 50 | 40 | 10 | 1 | 75 | 30 | 6 | 37 | 48 | 150000000 | disk | 100 | 9 | 12 | 8 | * | *
53 | Ag | 8 | 8 | 2 | 50 | 40 | 10 | 1 | 75 | 30 | 6 | 37 | 48 | 150000000 | disk | 150 | 12 | 18 | 10 | * | *
53 | Ag | 8 | 8 | 2 | 50 | 40 | 10 | 1 | 75 | 30 | 6 | 37 | 48 | 150000000 | disk | 200 | 15 | 19 | 12 | * | *
53 | Ag | 8 | 8 | 2 | 50 | 40 | 10 | 1 | 75 | 30 | 6 | 37 | 48 | 150000000 | disk | 250 | 20 | 22 | 17 | * | *
54 | Ag | 77 | 77 | 100 | 100 | 40 | 40 | 20 | 65 | 120 | 6 | 37 | 24 | 150000000 |  | 20 | 8 | 6 | 8 | * | 8
54 | Ag | 77 | 77 | 100 | 100 | 40 | 40 | 20 | 65 | 120 | 6 | 37 | 24 | 150000000 |  | 40 | 8 | 9 | 8 | * | 10
54 | Ag | 77 | 77 | 100 | 100 | 40 | 40 | 20 | 65 | 120 | 6 | 37 | 24 | 150000000 |  | 60 | 10 | 10 | 10 | * | 10
54 | Ag | 77 | 77 | 100 | 100 | 40 | 40 | 20 | 65 | 120 | 6 | 37 | 24 | 150000000 |  | 80 | 11 | 14 | 11 | * | 11
54 | Ag | 77 | 77 | 100 | 100 | 40 | 40 | 20 | 65 | 120 | 6 | 37 | 24 | 150000000 |  | 100 | 12 | 17 | 19 | * | 15
55 | Ag | 20 | 20 | 0.2 | 100 | 5 | 95 | 1 | 90 | 20 | 6 | 37 | 24 | 1000000 |  | 30 | 15 | 16 | 16 | 17 | 16
56 | Ag | 67-86 | 76.5 | 30 | 250 | 10 | 100 | 1 | 24 | 10 | 6 | 37 | 16 | 100000000 |  | 25 | 10 | 9 | 13 | * | 9
57 | Ag | 121 | 121 | 10 | 100 | 10 | 90 | 1 | 24 | 2880 | 4 | 37 | 24 | 250000 |  | 200 | 15.8 | 14 | 14.5 | * | *
57 | Ag | 67.8 | 67.8 | 10 | 100 | 10 | 90 | 1 | 24 | 2880 | 4 | 37 | 24 | 250000 |  | 200 | 11.8 | 15.1 | 17.8 | * | *
57 | Ag | 147 | 147 | 10 | 100 | 10 | 90 | 1 | 24 | 2880 | 4 | 37 | 24 | 250000 |  | 200 | 19.6 | 14 | 13.4 | * | *
57 | Ag | 100.4 | 100.4 | 10 | 100 | 10 | 90 | 1 | 24 | 2880 | 4 | 37 | 24 | 250000 |  | 200 | 12 | 15.8 | 11.2 | * | *
57 | Ag | 155.7 | 155.7 | 10 | 100 | 10 | 90 | 1 | 24 | 2880 | 4 | 37 | 24 | 250000 |  | 200 | 10.3 | 14.6 | 11.8 | * | *
57 | Ag | 105.7 | 105.7 | 10 | 100 | 10 | 90 | 1 | 24 | 2880 | 4 | 37 | 24 | 250000 |  | 200 | 10.7 | 0 | 10 | * | *
58 | Ag | 34.2 | 34.2 | 5 | 100 | 10 | 90 | 1 | 24 | 240 | 6 | 37 | 24 | 150000000 | disk | 500 | 24 | * | 19 | * | *
59 | Ag | 35 | 35 | 25 | 100 | 1 | 1 | 10 | 25 | 1440 | 6 | 37 | 24 | 1000000 | well | 50 | 7 | 6 | 8 | 4 | *
59 | Ag | 35 | 35 | 25 | 100 | 1 | 1 | 10 | 25 | 1440 | 6 | 37 | 24 | 1000000 | well | 100 | 9 | 8 | 10 | 6 | *
60 | Ag | 21.4 | 21.4 | 5 | 100 | 5 | 45 | 10 | 100 | 30 | 10 | 37 | 24 | 150000000 | well | 100 | 19.3 | 18.8 | * | * | *
60 | Ag | 21.4 | 21.4 | 5 | 100 | 5 | 45 | 10 | 100 | 30 | 10 | 37 | 24 | 150000000 | well | 25 | 16.5 | 16.1 | * | * | *
60 | Ag | 21.4 | 21.4 | 5 | 100 | 5 | 45 | 10 | 100 | 30 | 10 | 37 | 24 | 150000000 | well | 50 | 15.7 | 14.6 | * | * | *
60 | Ag | 8 | 8 | 5 | 100 | 5 | 45 | 10 | 100 | 30 | 10 | 37 | 24 | 150000000 | well | 100 | 16.2 | 16.8 | * | * | *
60 | Ag | 8 | 8 | 5 | 100 | 5 | 45 | 10 | 100 | 30 | 10 | 37 | 24 | 150000000 | well | 25 | 15.4 | 16 | * | * | *
60 | Ag | 8 | 8 | 5 | 100 | 5 | 45 | 10 | 100 | 30 | 10 | 37 | 24 | 150000000 | well | 50 | 13.6 | 14.8 | * | * | *
61 | Ag | 26.43 | 26.43 | 20 | 100 | 10 | 50 | 1 | 24 | 1440 | 6 | 37 | 24 | 150000000 |  | 25 | 10 | 11 | * | 9 | *
61 | Ag | 26.43 | 26.43 | 20 | 100 | 10 | 50 | 1 | 24 | 1440 | 6 | 37 | 24 | 150000000 |  | 50 | 12 | 13 | * | 13 | *
61 | Ag | 26.43 | 26.43 | 20 | 100 | 10 | 50 | 1 | 24 | 1440 | 6 | 37 | 24 | 150000000 |  | 100 | 14 | 16 | * | 15 | *
62 | Ag | 112.9 | 112.9 | 2 | 100 | 10 | 90 | 1 | 90 | 10 | 6 | 37 | 24 | 150000000 |  | 40 | 14 | * | 28 | * | 14
62 | Ag | 151.7 | 151.7 | 2 | 100 | 10 | 90 | 1 | 90 | 10 | 6 | 37 | 24 | 150000000 |  | 40 | 8 | * | 15 | * | 9
63 | Ag | 17.4 | 17.4 | 20 | 100 | 10 | 90 | 1 | 24 | 60 | 6 | 37 | 24 | 150000000 |  | 500 | 6.1 | * | 8.4 | * | *
63 | Ag | 17.4 | 17.4 | 20 | 100 | 10 | 90 | 1 | 24 | 60 | 6 | 37 | 24 | 150000000 |  | 1000 | 13.1 | * | 12.1 | * | *
64 | Ag | 14 | 14 | 5 | 100 | 5 | 10 | 0.01 | 24 | 20 | 5 | 37 | 24 | 150000000 |  | 5 | 9 | 7.5 | 8.5 | 9.5 | 9
64 | Ag | 14 | 14 | 5 | 100 | 5 | 10 | 0.01 | 24 | 20 | 5 | 37 | 24 | 150000000 |  | 10 | 9.5 | 9 | 9.5 | 9.5 | 10
64 | Ag | 14 | 14 | 5 | 100 | 5 | 10 | 0.01 | 24 | 20 | 5 | 37 | 24 | 150000000 |  | 15 | 10.5 | 10.5 | 9.5 | 10 | 8.5
65 | Ag | 20-30 | 25 | 15 | 150 | 10 | 100 | 2 | 24 | 240 | 6 | 37 | 24 | 150000000 |  | 11.25 | * | 10.7 | * | * | *
65 | Ag | 20-30 | 25 | 15 | 150 | 10 | 100 | 2 | 24 | 240 | 6 | 37 | 24 | 150000000 |  | 22.5 | * | 12.8 | * | *
65 | Ag | 20-30 | 25 | 15 | 150 | 10 | 100 | 2 | 24 | 240 | 6 | 37 | 24 | 150000000 |  | 45 | * | 15.2 | * | * | *
65 | Ag | 20-30 | 25 | 15 | 150 | 10 | 100 | 2 | 24 | 240 | 6 | 37 | 24 | 150000000 |  | 90 | * | 17.5 | * | * | *
65 | Ag | 20-30 | 25 | 15 | 150 | 10 | 100 | 2 | 24 | 240 | 6 | 37 | 24 | 150000000 |  | 180 | * | 18.4 | * | * | *
65 | Ag | 20-30 | 25 | 15 | 150 | 10 | 100 | 2 | 24 | 240 | 6 | 37 | 24 | 150000000 |  | 360 | * | 19.8 | * | * | *
67 | Ag | 25-40 | 32.5 | 5 | 100 | 2 | 20 | 1 | 24 | 10 | 6 | 37 | 24 | 150000000 |  | 10 | 10 | * | * | 19 | *
67 | Ag | 25-40 | 32.5 | 5 | 100 | 2 | 20 | 1 | 24 | 10 | 6 | 37 | 24 | 150000000 |  | 15 | 14 | * | * | 24 | *
67 | Ag | 25-40 | 32.5 | 5 | 100 | 2 | 20 | 1 | 24 | 10 | 6 | 37 | 24 | 150000000 |  | 20 | 19 | * | * | 26 | *
68 | Ag | 44-64 | 54 | 5 | 100 | 10 | 90 | 1 | 24 | 10080 | 6 | 30 | 24 | 1000000 |  | 50 | 8 | 7.2 | 8.8 | * | 0
68 | Ag | 44-64 | 54 | 5 | 100 | 10 | 90 | 1 | 24 | 10080 | 6 | 30 | 24 | 1000000 |  | 100 | 8.8 | 8.5 | 9.7 | * | 8
68 | Ag | 44-64 | 54 | 5 | 100 | 10 | 90 | 1 | 24 | 10080 | 6 | 30 | 24 | 1000000 |  | 150 | 11.7 | 9.6 | 11.7 | * | 9.6
68 | Ag | 44-64 | 54 | 5 | 100 | 10 | 90 | 1 | 24 | 10080 | 6 | 30 | 24 | 1000000 |  | 200 | 13.8 | 11.5 | 13 | * | 12
68 | Ag | 44-64 | 54 | 5 | 100 | 10 | 90 | 1 | 24 | 10080 | 6 | 30 | 24 | 1000000 |  | 250 | 15.7 | 12.3 | 14.8 | * | 13.7
69 | Ag | 30-45 | 37.5 | 5 | 180 | 200 | 1800 | 1 | 24 | 1440 | 6 | 37 | 24 | 100000 |  | 10 | 7 | * | * | * | *
69 | Ag | 30-45 | 37.5 | 5 | 180 | 200 | 1800 | 1 | 24 | 1440 | 6 | 37 | 24 | 100000 |  | 30 | 8 | * | * | * | *
69 | Ag | 30-45 | 37.5 | 5 | 180 | 200 | 1800 | 1 | 24 | 1440 | 6 | 37 | 24 | 100000 |  | 50 | 13 | * | * | * | *
69 | Ag | 30-45 | 37.5 | 5 | 180 | 200 | 1800 | 1 | 24 | 1440 | 6 | 37 | 24 | 100000 |  | 70 | 16 | * | * | * | *
70 | Ag | 14-7 | 10.5 | 5 | 100 | 5 | 45 | 1 | 24 | 1440 | 6 | 37 | 24 | 1000000 | well | 40 | 21 | 21 | 25 | 25 | 19
71 | Ag | 9 | 9 | 20 | 250 | 10 | 90 | 1 | 40 | 60 | 6 | 37 | 24 | 250000 | well | 10 | 6 | 12 | 12 | * | *
72 | Ag | 25 | 25 | 40 | 250 | 5 | 45 | 10 | 24 | 60 | 6.4 | 37 | 24 | 150000000 | disk | 30 | 15.1 | * | 14.7 | * | *
73 | Ag | 12.2–140.2 | 76.2 | 50 | 250 | 25 | 100 | 10 | 24 | 1440 | 5 | 37 | 48 | 150000000 | disk | 10 | 17 | * | 14 | * | *
74 | Ag | 5.03–16.62 | 10.82 | 10 | 100 | 5 | 95 | 1 | 24 | 60 | 5 | 37 | 24 | 150000000 | well | 100 | 22 | * | 11 | 20 | *
74 | Ag | 5.03–16.62 | 10.82 | 10 | 100 | 5 | 95 | 1 | 24 | 60 | 5 | 37 | 24 | 150000000 | well | 50 | 20 | * | 11 | 15 | *
74 | Ag | 5.03–16.62 | 10.82 | 10 | 100 | 5 | 95 | 1 | 24 | 60 | 5 | 37 | 24 | 150000000 | well | 25 | 16 | * | 9 | 11 | *
75 | Ag | 9 | 9 | 5 | 100 | 3 | 10 | 10 | 24 | 480 | 6 | 37 | 24 | 150000000 | well | 25 | * | 15.24 | 16.25 | * | *
76 | Ag | 12.46 | 12.46 | 20 | 100 | 2.5 | 10 | 5 | 36 | 720 | 6 | 37 | 24 | 10000000 | disk | 50 | 21 | * | 16 | * | *
77 | Ag | 34-48 | 41 | 5 | 100 | 100 | 100 | 4 | 24 | 360 | 6 | 37 | 24 | 150000000 | disk | 10 | 9.33 | 9.33 | 11.67 | * | 11.33
77 | Ag | 34-48 | 41 | 5 | 100 | 100 | 100 | 4 | 24 | 360 | 6 | 37 | 24 | 150000000 | disk | 5 | 8.67 | 7.67 | 8.67 | * | 10.67
77 | Ag | 34-48 | 41 | 5 | 100 | 100 | 100 | 4 | 24 | 360 | 6 | 37 | 24 | 150000000 | disk | 2.5 | 8.33 | * | * | * | 8.33
78 | Ag | 72 | 72 | 0.05 | 2 | 1 | 9 | 1 | 60 | 1440 | 6 | 37 | 24 | 150000000 | disk | 250 | 15.56 | * | 14.6 | 13.86 | *
80 | Ag | 17-40 | 28.5 | 20 | 250 | 10 | 40 | 1 | 24 | 720 | 6 | 37 | 24 | 150000000 | well | 25 | 15 | 17 | 14 | * | 14
80 | Ag | 17-40 | 28.5 | 20 | 250 | 10 | 40 | 1 | 24 | 720 | 6 | 37 | 24 | 150000000 | well | 50 | 19 | 20 | 17 | * | 20
80 | Ag | 17-40 | 28.5 | 20 | 250 | 10 | 40 | 1 | 24 | 720 | 6 | 37 | 24 | 150000000 | well | 100 | 21 | 22 | 21 | * | 26
81 | Ag | 3–6 | 4.5 | 0.5 | 100 | 1 | 10 | 0.01 | 100 | 15 | 6 | 37 | 24 | 150000000 | well | 50 | 15 | * | 19.5 | 18 | 17.17
82 | Ag | 171.5 | 171.5 | 10 | 100 | 10 | 90 | 1 | 24 | 2880 | 4 | 37 | 24 | 150000000 | well | 20 | 18.8 | 18 | 17.4 | * | *
82 | Ag | 183.2 | 183.2 | 10 | 100 | 10 | 90 | 1 | 24 | 2880 | 4 | 37 | 24 | 150000000 | well | 20 | 16.5 | 17.3 | 16 | * | *
82 | Ag | 90.8 | 90.8 | 10 | 100 | 10 | 90 | 1 | 24 | 2880 | 4 | 37 | 24 | 150000000 | well | 20 | 22 | 19.9 | 21.1 | * | *
82 | Ag | 136.2 | 136.2 | 10 | 100 | 10 | 90 | 1 | 24 | 2880 | 4 | 37 | 24 | 150000000 | well | 20 | 19 | 16.6 | 18.3 | * | *
83 | Ag | 19 | 19 | 3 | 45 | 10 | 30 | 1 | 24 | 1440 | 6 | 37 | 24 | 150000000 | disk | 100 | * | 8 | * | 6 | *
84 | Ag | 9.4-11.83 | 10.61 | 10 | 100 | 10 | 1 | 0.01 | 24 | 4320 | 6 | 37 | 24 | 150000000 | well | 100 | 20.8 | 7 | 10.6 | * | 16
85 | Ag | 6.5 | 6.5 | 2.5 | 250 | 3 | 50 | 1 | 85 | 45 | 6 | 37 | 48 | 150000000 | disk | 10 | 5 | 4.2 | 14 | 11 | *
85 | Ag | 6.5 | 6.5 | 2.5 | 250 | 3 | 50 | 1 | 85 | 45 | 6 | 37 | 48 | 150000000 | disk | 25 | 7.2 | 7 | 17.12 | 14.22 | *
85 | Ag | 6.5 | 6.5 | 2.5 | 250 | 3 | 50 | 1 | 85 | 45 | 6 | 37 | 48 | 150000000 | disk | 50 | 8 | 7.12 | 17.11 | 15 | *
86 | Ag | 15 | 15 | 3 | 40 | 10 | 30 | 1 | 24 | 1440 | 6 | 35 | 25 | 150000000 | well | 10 | 5 | 10 | 5 | 5 | 7
86 | Ag | 15 | 15 | 3 | 40 | 10 | 30 | 1 | 24 | 1440 | 6 | 35 | 25 | 150000000 | well | 30 | 7 | 12 | 5 | 6 | 8
86 | Ag | 15 | 15 | 3 | 40 | 10 | 30 | 1 | 24 | 1440 | 6 | 35 | 25 | 150000000 | well | 50 | 11 | 17 | 7 | 8 | 14
87 | Ag | 145 | 145 | 10 | 100 | 10 | 30 | 10 | 40 | 4320 | 6 | 35 | 18 | 150000000 | disk | 20 | 7.3 | 12.8 | 12.3 | * | *
87 | Ag | 69 | 69 | 10 | 100 | 10 | 30 | 10 | 40 | 4320 | 6 | 35 | 18 | 150000000 | disk | 20 | 8.8 | 12.5 | 11.6 | * | *
88 | Ag | 5.52-31.96 | 18.74 | 5 | 100 | 5 | 250 | 1 | 24 | 4320 | 10 | 37 | 24 | 1000000 | well | 5 | 5 | 6 | 5 | 4 | 4
88 | Ag | 5.52-31.96 | 18.74 | 5 | 100 | 5 | 250 | 1 | 24 | 4320 | 10 | 37 | 24 | 1000000 | well | 10 | 7 | 8 | 8 | 5 | 6
88 | Ag | 5.52-31.96 | 18.74 | 5 | 100 | 5 | 250 | 1 | 24 | 4320 | 10 | 37 | 24 | 1000000 | well | 25 | 8 | 9 | 10 | 7 | 10
88 | Ag | 5.52-31.96 | 18.74 | 5 | 100 | 5 | 250 | 1 | 24 | 4320 | 10 | 37 | 24 | 1000000 | well | 50 | 10 | 10 | 12 | 9 | 11
88 | Ag | 5.52-31.96 | 18.74 | 5 | 100 | 5 | 250 | 1 | 24 | 4320 | 10 | 37 | 24 | 1000000 | well | 100 | 13 | 11 | 13 | 12 | 14
93 | Ag | 10.8 | 10.8 | 5 | 50 | 5 | 95 | 1 | 24 | 60 | 6 | 37 | 24 | 150000000 | disk | 15 | 9.5 | 9.5 | 9.5 | 9 | *
96 | Ag | 158 | 158 | 10 | 100 | 10 | 40 | 1 | 24 | 20 | 6 | 37 | 24 | 150000000 | disk | 20 | * | * | 10 | 11 | 10
97 | Ag | 4.98-29 | 16.99 | 5 | 100 | 2 | 8 | 1 | 24 | 240 | 8 | 37 | 24 | 150000000 | well | 60 | * | * | * | 13.33 | 15.66
98 | Ag | 40–50 | 45 | 5 | 50 | 0.5 | 4.5 | 1 | 24 | 1440 | 6 | 37 | 24 | 150000000 | well | 40 | * | * | 18.6 | 16.6 | *
99 | Ag | 20-30 | 25 | 20 | 100 | 2.5 | 47.5 | 1 | 40 | 60 | 6 | 37 | 24 | 150000000 | disk | 50 | 12 | * | 12 | 10 | 8
99 | Ag | 20-30 | 25 | 20 | 100 | 2.5 | 47.5 | 1 | 40 | 60 | 6 | 37 | 24 | 150000000 | disk | 150 | 15 | * | 16 | 12 | 10
99 | Ag | 20-30 | 25 | 20 | 100 | 2.5 | 47.5 | 1 | 40 | 60 | 6 | 37 | 24 | 150000000 | disk | 250 | 16 | * | 17 | 16 | 13
99 | Ag | 20-30 | 25 | 20 | 100 | 2.5 | 47.5 | 1 | 40 | 60 | 6 | 37 | 24 | 150000000 | disk | 350 | 17 | * | 19 | 16 | 14
99 | Ag | 20-30 | 25 | 20 | 100 | 2.5 | 47.5 | 1 | 40 | 60 | 6 | 37 | 24 | 150000000 | disk | 450 | 19 | * | 21 | 25 | 18
100 | Ag | 10 | 10 | 5 | 100 | 10 | 90 | 1 | 90 | 45 | 6 | 37 | 24 | 150000000 | well | 62.5 | 12.8 | 18 | * | * | 14.3
100 | Ag | 10 | 10 | 5 | 100 | 10 | 90 | 1 | 90 | 45 | 6 | 37 | 24 | 150000000 | well | 31.25 | 12 | 17.6 | * | * | 12.6
100 | Ag | 10 | 10 | 5 | 100 | 10 | 90 | 1 | 90 | 45 | 6 | 37 | 24 | 150000000 | well | 15.62 | 11.8 | 13.3 | * | * | 12
100 | Ag | 10 | 10 | 5 | 100 | 10 | 90 | 1 | 90 | 45 | 6 | 37 | 24 | 150000000 | well | 7.81 | 11.3 | 11 | * | * | 11.6
101 | Ag | 20 | 20 | 10 | 100 | 5 | 45 | 2 | 24 | 1440 | 6 | 30 | 24 | 100000 | disk | 10 | 16 | 17 | 11 | * | *
101 | Ag | 20 | 20 | 10 | 100 | 5 | 45 | 2 | 24 | 1440 | 6 | 30 | 24 | 100000 | disk | 20 | 20 | 20 | 13 | * | *
101 | Ag | 20 | 20 | 10 | 100 | 5 | 45 | 2 | 24 | 1440 | 6 | 30 | 24 | 100000 | disk | 30 | 23 | 22 | 15 | * | *